## Ming_luo_data
Holes | Spindle | Feedrate | VB | KB | C | V | W | Thrust | Torque | VB_Increments | KB_Increment | C_Increment | V_Increment | W_Increment | Surface roughness
1 | 550 | 0.08 | 0 | 0 | 0 | 0 | 0 | 1799.5 | 5.922 | 0 | 0 | 0 | 0 | 0 | 1.1426
2 | 550 | 0.08 | 53 | 275 | 487 | 476 | 90 | 1799.1 | 6.172 | 53 | 275 | 487 | 476 | 90 | 1.1615
3 | 550 | 0.08 | 65 | 398 | 512 | 549 | 116 | 1666.1 | 6.118 | 12 | 123 | 25 | 73 | 26 | 1.0812
4 | 550 | 0.08 | 72 | 423 | 529 | 587 | 140 | 1664 | 6.158 | 7 | 25 | 17 | 38 | 24 | 1.0518
5 | 550 | 0.08 | 82 | 450 | 554 | 605 | 164 | 1702.2 | 6.222 | 10 | 27 | 25 | 18 | 24 | 1.123
6 | 550 | 0.08 | 93 | 461 | 563 | 617 | 182 | 1707.1 | 6.317 | 11 | 11 | 9 | 12 | 18 | 1.2334
7 | 550 | 0.08 | 106 | 487 | 575 | 653 | 199 | 1702.7 | 6.406 | 13 | 26 | 12 | 36 | 17 | 1.4022
8 | 550 | 0.08 | 119 | 503 | 576 | 678 | 217 | 1678.1 | 6.513 | 13 | 16 | 1 | 25 | 18 | 1.6249
9 | 550 | 0.08 | 120 | 514 | 590 | 730 | 233 | 1758.8 | 6.503 | 1 | 11 | 14 | 52 | 16 | 1.8663
10 | 550 | 0.11 | 0 | 0 | 0 | 0 | 0 | 2097.6 | 7.389 | 0 | 0 | 0 | 0 | 0 | 1.5357
11 | 550 | 0.11 | 53 | 330 | 495 | 500 | 68 | 2039.7 | 7.602 | 53 | 330 | 495 | 500 | 68 | 1.6497
12 | 550 | 0.11 | 69 | 386 | 503 | 506 | 92 | 2034.8 | 7.733 | 16 | 56 | 8 | 6 | 24 | 1.4445
13 | 550 | 0.11 | 75 | 406 | 559 | 522 | 109 | 2105.9 | 7.78 | 6 | 20 | 56 | 16 | 17 | 1.3457
14 | 550 | 0.11 | 81 | 497 | 587 | 553 | 135 | 2017.8 | 7.695 | 6 | 91 | 28 | 31 | 26 | 1.3431
15 | 550 | 0.11 | 95 | 514 | 590 | 581 | 155 | 1979 | 7.834 | 14 | 17 | 3 | 28 | 20 | 1.3759
16 | 550 | 0.11 | 106 | 538 | 599 | 641 | 171 | 1952.3 | 7.922 | 11 | 24 | 9 | 60 | 16 | 1.4614
17 | 550 | 0.11 | 107 | 539 | 609 | 651 | 188 | 1968.2 | 7.935 | 1 | 1 | 10 | 10 | 17 | 1.5765
18 | 550 | 0.11 | 118 | 549 | 630 | 705 | 190 | 2010.7 | 8.049 | 11 | 10 | 21 | 54 | 2 | 1.603
19 | 550 | 0.11 | 127 | 559 | 635 | 715 | 197 | 1982.1 | 8.14 | 9 | 10 | 5 | 10 | 7 | 1.6766
20 | 550 | 0.11 | 141 | 580 | 670 | 755 | 199 | 1996.5 | 8.265 | 14 | 21 | 35 | 40 | 2 | 1.7178
21 | 700 | 0.14 | 0 | 0 | 0 | 0 | 0 | 2419 | 9.05 | 0 | 0 | 0 | 0 | 0 | 1.7093
22 | 700 | 0.14 | 41 | 396 | 587 | 685 | 84 | 2377.9 | 8.946 | 41 | 396 | 587 | 685 | 84 | 1.6964
23 | 700 | 0.14 | 53 | 453 | 663 | 742 | 105 | 2464.1 | 8.945 | 12 | 57 | 76 | 57 | 21 | 1.5799
24 | 700 | 0.14 | 74 | 587 | 685 | 790 | 116 | 2585 | 8.99 | 21 | 134 | 22 | 48 | 11 | 1.6517
25 | 700 | 0.14 | 79 | 688 | 702 | 825 | 127 | 2606.5 | 8.96 | 5 | 101 | 17 | 35 | 11 | 1.7304
26 | 700 | 0.14 | 85 | 788 | 715 | 849 | 141 | 2600.1 | 9.042 | 6 | 100 | 13 | 24 | 14 | 1.8431
27 | 700 | 0.14 | 92 | 824 | 740 | 887 | 157 | 2668.1 | 9.265 | 7 | 36 | 25 | 38 | 16 | 1.917
28 | 700 | 0.14 | 107 | 881 | 770 | 903 | 185 | 2641.6 | 9.394 | 15 | 57 | 30 | 16 | 28 | 2.1466
29 | 700 | 0.17 | 47 | 284 | 324 | 395 | 69 | 2603 | 9.451 | 47 | 284 | 324 | 395 | 69 | 2.0076
30 | 700 | 0.17 | 53 | 356 | 345 | 430 | 77 | 2674.3 | 10.617 | 6 | 72 | 21 | 35 | 8 | 1.9634
31 | 700 | 0.17 | 63 | 417 | 368 | 451 | 86 | 2761.3 | 10.635 | 10 | 61 | 23 | 21 | 9 | 1.9197
32 | 700 | 0.17 | 75 | 556 | 397 | 471 | 96 | 2721.7 | 10.55 | 12 | 139 | 29 | 20 | 10 | 1.9612
33 | 700 | 0.17 | 87 | 679 | 452 | 503 | 105 | 2763.9 | 10.52 | 12 | 123 | 55 | 32 | 9 | 2.035
34 | 700 | 0.17 | 98 | 756 | 496 | 538 | 112 | 2752.6 | 10.583 | 11 | 77 | 44 | 35 | 7 | 2.093
35 | 700 | 0.17 | 122 | 872 | 537 | 581 | 127 | 2707.2 | 10.622 | 24 | 116 | 41 | 43 | 15 | 2.2012
36 | 850 | 0.17 | 0 | 0 | 0 | 0 | 0 | 2693.6 | 10.324 | 0 | 0 | 0 | 0 | 0 | 1.7204
37 | 850 | 0.17 | 53 | 422 | 587 | 621 | 116 | 2632 | 10.43 | 53 | 422 | 587 | 621 | 116 | 1.6103
38 | 850 | 0.17 | 61 | 470 | 629 | 700 | 126 | 2726.6 | 10.493 | 61 | 470 | 629 | 700 | 126 | 1.6182
39 | 850 | 0.17 | 69 | 577 | 654 | 790 | 137 | 2847.1 | 10.499 | 69 | 577 | 654 | 790 | 137 | 1.7042
40 | 850 | 0.17 | 77 | 685 | 663 | 860 | 157 | 2978.5 | 10.58 | 77 | 685 | 663 | 860 | 157 | 1.8481
41 | 850 | 0.17 | 89 | 854 | 676 | 902 | 175 | 2997.7 | 10.856 | 89 | 854 | 676 | 902 | 175 | 2.1502
42 | 850 | 0.17 | 112 | 1087 | 720 | 942 | 192 | 2930 | 11.462 | 112 | 1087 | 720 | 942 | 192 | 2.6521